## Plan1
Tubos Schedule
Espessuras de paredes em [mm] e Pesos tubulares em [kg/m]
Diâmetro |  | SCH: | 5 | SCH: | 10 | SCH: | 40 | SCH: | 80 | SCH: | 160 | SCH: |  | (XXS)
Polegadas | Dexterno | Espessura: | Peso: | Espessura: | Peso: | Espessura: | Peso: | Espessura: | Peso: | Espessura: | Peso: | Espessura: | Peso:
0.125 | 10.29 | Nulo | Nulo | 1.24 | 0.282 | 1.73 | 0.3722 | 2.41 | 0.4773 | Nulo | Nulo | Nulo | Nulo
0.25 | 13.72 | Nulo | Nulo | 1.65 | 0.5005 | 2.24 | 0.6463 | 3.02 | 0.8121 | 3.3 | 0.8642 | Nulo | Nulo
0.375 | 17.15 | Nulo | Nulo | 1.65 | 0.6428 | 2.31 | 0.8616 | 3.2 | 1.1219 | 4.75 | 1.4803 | Nulo | Nulo
0.5 | 21.34 | 1.65 | 0.8165 | 2.11 | 1.0198 | 2.77 | 1.2928 | 3.73 | 1.6509 | 4.78 | 1.9894 | 7.47 | 2.604
0.75 | 26.67 | 1.65 | 1.0376 | 2.11 | 1.3024 | 2.87 | 1.7167 | 3.91 | 2.2366 | 5.56 | 2.9499 | 7.82 | 3.7048
1 | 33.4 | 1.65 | 1.3166 | 2.77 | 2.1324 | 3.38 | 2.5502 | 4.55 | 3.2991 | 6.36 | 4.3222 | 9.09 | 5.5538
1.25 | 42.16 | 1.65 | 1.6799 | 2.77 | 2.7422 | 3.56 | 3.4536 | 4.85 | 4.5479 | 6.35 | 5.715 | 9.7 | 7.9134
1.5 | 48.26 | 1.65 | 1.9329 | 2.77 | 3.1669 | 3.68 | 4.1231 | 5.08 | 5.513 | 7.14 | 7.3789 | 10.16 | 9.7288
2 | 60.33 | 1.65 | 2.4334 | 2.77 | 4.0072 | 3.91 | 5.5444 | 5.54 | 7.6287 | 8.74 | 11.3323 | 11.07 | 13.7051
2.5 | 73.03 | 2.11 | 3.7609 | 3.05 | 5.3643 | 5.16 | 8.8017 | 7.01 | 11.6315 | 9.52 | 15.1957 | 14.02 | 20.7929
3 | 88.9 | 2.11 | 4.6025 | 3.05 | 6.5808 | 5.49 | 11.5088 | 7.62 | 15.5661 | 11.13 | 21.7545 | 15.24 | 28.2135
3.5 | 101.6 | 2.11 | 5.276 | 3.05 | 7.5544 | 5.74 | 13.829 | 8.08 | 18.9914 | Nulo | Nulo | 16.15 | 34.6837
4 | 114.3 | 2.11 | 5.9495 | 3.05 | 8.5279 | 6.02 | 16.3827 | 8.56 | 22.7486 | 13.49 | 34.1788 | 17.12 | 41.814
5 | 141.3 | 2.77 | 9.6442 | 3.4 | 11.7838 | 6.55 | 22.1825 | 9.53 | 31.561 | 15.88 | 50.0562 | 19.05 | 58.5308
6 | 168.28 | 2.77 | 11.5225 | 3.4 | 14.0892 | 7.11 | 28.8001 | 10.97 | 43.3714 | 18.26 | 68.8479 | 21.95 | 80.7251
8 | 219.08 | 2.77 | 15.059 | 3.76 | 20.3476 | 8.18 | 43.3582 | 12.7 | 65.8737 | 23.01 | 113.3884 | 22.23 | 109.9805
10 | 273.05 | 3.4 | 23.042 | 4.19 | 28.3127 | 9.27 | 61.4557 | 12.7 | 83.1002 | 28.57 | 175.5474 | 25.4 | 158.0931
12 | 323.85 | 3.96 | 31.8373 | 4.57 | 36.6715 | 9.53 | 75.2845 | 12.7 | 99.3149 | 33.32 | 243.2971 | 25.4 | 190.5225
14 | 355.6 | 3.96 | 34.9973 | 4.78 | 42.1457 | Nulo | Nulo | Nulo | Nulo | Nulo | Nulo | Nulo | Nulo
16 | 406.4 | 4.2 | 42.4553 | 4.78 | 48.2485 | Nulo | Nulo | Nulo | Nulo | Nulo | Nulo | Nulo | Nulo
18 | 457.2 | 4.2 | 47.8177 | 4.75 | 54.0138 | Nulo | Nulo | Nulo | Nulo | Nulo | Nulo | Nulo | Nulo
20 | 508 | 4.78 | 60.4542 | 5.54 | 69.9604 | Nulo | Nulo | Nulo | Nulo | Nulo | Nulo | Nulo | Nulo
22 | 558.8 | 4.78 | 66.5571 | 5.54 | 77.0336 | Nulo | Nulo | Nulo | Nulo | Nulo | Nulo | Nulo | Nulo
24 | 609.6 | 5.54 | 84.1067 | 6.35 | 96.2746 | Nulo | Nulo | Nulo | Nulo | Nulo | Nulo | Nulo | Nulo

## XXS
Diâmetro | SCHequivalente
21.34 | 2768.3
33.4 | 1204.7
48.26 | 1988.4
73.03 | 517.6868
101.6 | 238.7
141.3 | 134.8
219.08 | 157.1
323.85 | 432.47
26.67 | 1114.86
42.16 | 2211.83
60.33 | 530.42
88.9 | 261.4
114.3 | 163.01
168.28 | 157.47
273.05 | 251.9

## Últimos
Valores máximos de cada linha |  |  |  | Valores mínimos de cada linha
Dexterno | Espessura: | Peso: | Schedule: | Espessura: | Peso: | Schedule:
10.29 | 2.41 | 0.4773 | 80 | 1.24 | 0.282 | 10
13.72 | 3.3 | 0.8642 | 160 | 1.65 | 0.5005 | 10
17.15 | 4.75 | 1.4803 | 160 | 1.65 | 0.6428 | 10
21.34 | 4.78 | 1.9894 | 160 | 1.65 | 0.8165 | 5
26.67 | 5.56 | 2.9499 | 160 | 1.65 | 1.0376 | 5
33.4 | 6.36 | 4.3222 | 160 | 1.65 | 1.3166 | 5
42.16 | 6.35 | 5.715 | 160 | 1.65 | 1.6799 | 5
48.26 | 7.14 | 7.3789 | 160 | 1.65 | 1.9329 | 5
60.33 | 8.74 | 11.3323 | 160 | 1.65 | 2.4334 | 5
73.03 | 9.52 | 15.1957 | 160 | 2.11 | 3.7609 | 5
88.9 | 11.13 | 21.7545 | 160 | 2.11 | 4.6025 | 5
101.6 | 8.08 | 18.9914 | 80 | 2.11 | 5.276 | 5
114.3 | 13.49 | 34.1788 | 160 | 2.11 | 5.9495 | 5
141.3 | 15.88 | 50.0562 | 160 | 2.77 | 9.6442 | 5
168.28 | 18.26 | 68.8479 | 160 | 2.77 | 11.5225 | 5
219.08 | 23.01 | 113.3884 | 160 | 2.77 | 15.059 | 5
273.05 | 28.57 | 175.5474 | 160 | 3.4 | 23.042 | 5
323.85 | 33.32 | 243.2971 | 160 | 3.96 | 31.8373 | 5
355.6 | 4.78 | 42.1457 | 10 | 3.96 | 34.9973 | 5
406.4 | 4.78 | 48.2485 | 10 | 4.2 | 42.4553 | 5
457.2 | 4.75 | 54.0138 | 10 | 4.2 | 47.8177 | 5
508 | 5.54 | 69.9604 | 10 | 4.78 | 60.4542 | 5
558.8 | 5.54 | 77.0336 | 10 | 4.78 | 66.5571 | 5
609.6 | 6.35 | 96.2746 | 10 | 5.54 | 84.1067 | 5
Valores máximos de cada linha |  |  |  | Valores mínimos de cada linha
Schedule: | Espessura: | Peso: | Dexterno | Espessura: | Peso: | Dexterno
5 | 5.54 | 84.1067 | 609.6 | 1.65 | 0.8165 | 21.34
10 | 6.35 | 96.2746 | 609.6 | 1.24 | 0.282 | 10.29
40 | 9.53 | 75.2845 | 323.85 | 1.73 | 0.3722 | 10.29
80 | 12.7 | 99.3149 | 323.85 | 2.41 | 0.4773 | 10.29
160 | 33.32 | 243.2971 | 323.85 | 3.3 | 0.8642 | 13.72